## Sheet1
| Fluence (J/cm**2) | Depth (um) | Diameter (um) | Diameter^2 (um^2) | Energy Pulse (uJ) | Irradiance (W/m**2)
| 1 | 0.1505 | 3.42 | 11.6964 | 39.82748 | 1e+17
| 2 | 0.2308 | 4.5283 | 20.50550089 | 79.65496 | 2e+17
| 3 | 0.2809 | 5.1321 | 26.33845041 | 119.4824 | 3e+17
| 10.5 | 0.4314 | 6.4403 | 41.47746409 | 418.1885 | 1.05e+18
a-1 (um) | w0 (um) | Time Pulse (s)
0.11974 | 5.035371 | 1e-13

## Hoja1
N Pulsos | Depth (um) | Tendencia
1 | 0.5117057 | 0.5369
2 | 1.024554 | 1.0425
3 | 1.53683 | 1.5481
4 | 2.044847 | 2.0537
5 | 2.548988 | 2.5593
6 | 3.060792 | 3.0649
7 | 3.568562 | 3.5705
8 | 4.077571 | 4.0761
9 | 4.586526 | 4.5817
10 | 5.097252 | 5.0873
11 | 5.607451 | 5.5929
12 | 6.112892 | 6.0985
13 | 6.616635 | 6.6041
14 | 7.126014 | 7.1097
15 | 7.628188 | 7.6153
16 | 8.13313 | 8.1209
17 | 8.635041 | 8.6265
18 | 9.145339 | 9.1321
19 | 9.647167 | 9.6377
20 | 10.15521 | 10.1433
21 | 10.65743 | 10.6489
22 | 11.15778 | 11.1545
23 | 11.66348 | 11.6601
24 | 12.16783 | 12.1657
25 | 12.67335 | 12.6713
26 | 13.17545 | 13.1769
27 | 13.67688 | 13.6825
28 | 14.1753 | 14.1881
29 | 14.67358 | 14.6937
30 | 15.16882 | 15.1993
31 | 15.67146 | 15.7049
32 | 16.1694 | 16.2105
33 | 16.66752 | 16.7161
34 | 17.16775 | 17.2217
35 | 17.65797 | 17.7273
36 | 18.15492 | 18.2329
37 | 18.64506 | 18.7385
38 | 19.14017 | 19.2441
39 | 19.63635 | 19.7497
40 | 20.12651 | 20.2553
41 | 20.61527 | 20.7609
42 | 21.10746 | 21.2665
43 | 21.59425 | 21.7721
44 | 22.08435 | 22.2777
45 | 22.56712 | 22.7833
46 | 23.05558 | 23.2889
47 | 23.54031 | 23.7945
48 | 24.02582 | 24.3001
49 | 24.51009 | 24.8057
50 | 24.99393 | 25.3113
51 | 25.47588 | 25.8169
52 | 25.96256 | 26.3225
53 | 26.44766 | 26.8281
54 | 26.9278 | 27.3337
55 | 27.40608 | 27.8393
56 | 27.88618 | 28.3449
57 | 28.3642 | 28.8505
58 | 28.83979 | 29.3561
59 | 29.31359 | 29.8617
60 | 29.78859 | 30.3673
61 | 30.2565 | 30.8729
62 | 30.72614 | 31.3785
63 | 31.19425 | 31.8841
64 | 31.66431 | 32.3897
65 | 32.13437 | 32.8953
66 | 32.59684 | 33.4009
67 | 33.06841 | 33.9065
68 | 33.53638 | 34.4121
69 | 34.00516 | 34.9177
70 | 34.46714 | 35.4233
71 | 34.92414 | 35.9289
72 | 35.3842 | 36.4345
73 | 35.84884 | 36.9401
74 | 36.30617 | 37.4457
75 | 36.76033 | 37.9513
76 | 37.21301 | 38.4569
77 | 37.66668 | 38.9625
78 | 38.12165 | 39.4681
79 | 38.57733 | 39.9737
80 | 39.02525 | 40.4793
81 | 39.4775 | 40.9849
82 | 39.92951 | 41.4905
83 | 40.3769 | 41.9961
84 | 40.82868 | 42.5017
85 | 41.27877 | 43.0073
86 | 41.72655 | 43.5129
87 | 42.17458 | 44.0185
88 | 42.61298 | 44.5241
89 | 43.05022 | 45.0297
90 | 43.49275 | 45.5353
91 | 43.93553 | 46.0409
92 | 44.37773 | 46.5465
93 | 44.81434 | 47.0521
94 | 45.24438 | 47.5577
95 | 45.68442 | 48.0633
96 | 46.11446 | 48.5689
97 | 46.54126 | 49.0745
98 | 46.97591 | 49.5801
99 | 47.40596 | 50.0857
100 | 47.83682 | 50.5913
101 | 48.26039 | 51.0969
102 | 48.68576 | 51.6025
103 | 49.10772 | 52.1081
104 | 49.52778 | 52.6137
105 | 49.95407 | 53.1193
106 | 50.37961 | 53.6249
107 | 50.79969 | 54.1305
108 | 51.2133 | 54.6361
109 | 51.62985 | 55.1417
110 | 52.04686 | 55.6473
111 | 52.45883 | 56.1529
112 | 52.87697 | 56.6585
113 | 53.28534 | 57.1641
114 | 53.69217 | 57.6697
115 | 54.10406 | 58.1753
116 | 54.51807 | 58.6809
117 | 54.92412 | 59.1865
118 | 55.32765 | 59.6921
119 | 55.73535 | 60.1977
120 | 56.13729 | 60.7033
121 | 56.53734 | 61.2089
122 | 56.93656 | 61.7145
123 | 57.34024 | 62.2201
124 | 57.73787 | 62.7257
125 | 58.13448 | 63.2313
126 | 58.52666 | 63.7369
127 | 58.92368 | 64.2425
128 | 59.31559 | 64.7481
129 | 59.70487 | 65.2537
130 | 60.09821 | 65.7593
131 | 60.48604 | 66.2649
132 | 60.87653 | 66.7705
133 | 61.26852 | 67.2761
134 | 61.65543 | 67.7817
135 | 62.04547 | 68.2873
136 | 62.4255 | 68.7929
137 | 62.81369 | 69.2985
138 | 63.19176 | 69.8041
139 | 63.57616 | 70.3097
140 | 63.95973 | 70.8153
141 | 64.33505 | 71.3209
142 | 64.71699 | 71.8265
143 | 65.09703 | 72.3321
144 | 65.46707 | 72.8377
145 | 65.83711 | 73.3433
146 | 66.21447 | 73.8489
147 | 66.58425 | 74.3545
148 | 66.96069 | 74.8601
149 | 67.32816 | 75.3657
150 | 67.69446 | 75.8713
151 | 68.05637 | 76.3769
152 | 68.42805 | 76.8825
153 | 68.79589 | 77.3881
154 | 69.16371 | 77.8937
155 | 69.52951 | 78.3993
156 | 69.89375 | 78.9049
157 | 70.25545 | 79.4105
158 | 70.61 | 79.9161
159 | 70.96505 | 80.4217
160 | 71.32706 | 80.9273
161 | 71.6863 | 81.4329
162 | 72.0398 | 81.9385
163 | 72.3952 | 82.4441
164 | 72.74663 | 82.9497
165 | 73.09463 | 83.4553
166 | 73.44383 | 83.9609
167 | 73.79741 | 84.4665
168 | 74.14982 | 84.9721
169 | 74.49843 | 85.4777
170 | 74.84056 | 85.9833
171 | 75.18684 | 86.4889
172 | 75.53505 | 86.9945
173 | 75.87507 | 87.5001
174 | 76.21411 | 88.0057
175 | 76.5584 | 88.5113
176 | 76.89458 | 89.0169
177 | 77.23019 | 89.5225
178 | 77.56462 | 90.0281
179 | 77.89627 | 90.5337
180 | 78.23629 | 91.0393
181 | 78.56808 | 91.5449

## Hoja2
Column1 | Column2
511705685618.7 | 0.5117057
1024553571428.6 | 1.024554
1536830357142.9 | 1.53683
2044847044847.0 | 2.044847
2548987541256.6 | 2.548988
3060792126312.0 | 3.060792
3568561905193.3 | 3.568562
4077571193920.6 | 4.077571
4586525776823.8 | 4.586526
5097252446295.4 | 5.097252
5607451107188.3 | 5.607451
6112892206022.1 | 6.112892
6616635315102.2 | 6.616635
7126013756047.4 | 7.126014
7628188468370.7 | 7.628188
8133130037958.6 | 8.13313
8635040953328.2 | 8.635041
9145338854393.9 | 9.145339
9647167087365.4 | 9.647167
10155210116806.0 | 10.15521
10657427661060.4 | 10.65743
11157776377542.1 | 11.15778
11663481557365.7 | 11.66348
12167833903713.2 | 12.16783
12673345366410.1 | 12.67335
13175449463058.4 | 13.17545
13676884815024.4 | 13.67688
14175297361440.4 | 14.1753
14673580601189.8 | 14.67358
15168816156870.9 | 15.16882
15671456823276.1 | 15.67146
16169397697561.5 | 16.1694
16667522448095.6 | 16.66752
17167748211843.9 | 17.16775
17657969460317.3 | 17.65797
18154924066576.2 | 18.15492
18645057002808.9 | 18.64506
19140170467396.3 | 19.14017
19636347516310.3 | 19.63635
20126505961699.6 | 20.12651
20615269598591.1 | 20.61527
21107457567786.3 | 21.10746
21594254012741.9 | 21.59425
22084350560506.8 | 22.08435
22567120778922.9 | 22.56712
23055583039921.5 | 23.05558
23540306918160.4 | 23.54031
24025817987805.4 | 24.02582
24510092027101.0 | 24.51009
24993933009225.4 | 24.99393
25475881091337.8 | 25.47588
25962559022961.4 | 25.96256
26447660354229.7 | 26.44766
26927799422687.7 | 26.9278
27406076032699.7 | 27.40608
27886182474148.5 | 27.88618
28364200856052.5 | 28.3642
28839790052360.6 | 28.83979
29313593541557.7 | 29.31359
29788592050131.9 | 29.78859
30256496841806.3 | 30.2565
30726144730141.4 | 30.72614
31194245626135.8 | 31.19425
31664309603188.8 | 31.66431
32134373580241.8 | 32.13437
32596842755162.2 | 32.59684
33068406371007.2 | 33.06841
33536379827204.8 | 33.53638
34005163707522.3 | 34.00516
34467144906713.0 | 34.46714
34924141423672.9 | 34.92414
35384195978509.4 | 35.3842
35848844772071.0 | 35.84884
36306166227038.0 | 36.30617
36760325787472.3 | 36.76033
37213014086151.3 | 37.21301
37666676167659.2 | 37.66668
38121648978009.8 | 38.12165
38577332640213.1 | 38.57733
39025247589171.7 | 39.02525
39477503741488.5 | 39.4775
39929514069859.1 | 39.92951
40376896305356.2 | 40.3769
40828678850064.1 | 40.82868
41278774525775.2 | 41.27877
41726545861810.5 | 41.72655
42174580522716.5 | 42.17458
42612982709104.8 | 42.61298
43050216660712.9 | 43.05022
43492747479768.2 | 43.49275
43935525774590.8 | 43.93553
44377726526552.0 | 44.37773
44814336557943.3 | 44.81434
45244378171866.9 | 45.24438
45684420753556.1 | 45.68442
46114462367479.7 | 46.11446
46541262819421.1 | 46.54126
46975910182405.5 | 46.97591
47405964288823.1 | 47.40596
47836821295900.2 | 47.83682
48260391296299.7 | 48.26039
48685762172269.1 | 48.68576
49107716763507.7 | 49.10772
49527782772482.7 | 49.52778
49954071678994.2 | 49.95407
50379610079004.9 | 50.37961
50799690210694.0 | 50.79969
51213304016118.5 | 51.2133
51629848566174.9 | 51.62985
52046861963573.3 | 52.04686
52458829394621.2 | 52.45883
52876971406881.6 | 52.87697
53285341089877.6 | 53.28534
53692169931345.2 | 53.69217
54104055127089.4 | 54.10406
54518068477886.1 | 54.51807
54924116591123.0 | 54.92412
55327649432041.9 | 55.32765
55735353529158.0 | 55.73535
56137287523305.5 | 56.13729
56537339456484.2 | 56.53734
56936558253018.9 | 56.93656
57340240134866.6 | 57.34024
57737870750253.5 | 57.73787
58134484793160.9 | 58.13448
58526658951361.2 | 58.52666
58923682296985.6 | 58.92368
59315589884595.0 | 59.31559
59704868388204.8 | 59.70487
60098207561046.4 | 60.09821
60486041566243.6 | 60.48604
60876527226599.6 | 60.87653
61268517233674.0 | 61.26852
61655434574043.2 | 61.65543
62045468953343.7 | 62.04547
62425502451123.7 | 62.4255
62813690455043.4 | 62.81369
63191761075242.9 | 63.19176
63576164462355.1 | 63.57616
63959731682445.2 | 63.95973
64335054464630.7 | 64.33505
64716989443420.5 | 64.71699
65097030487903.5 | 65.09703
65467070452268.6 | 65.46707
65837110416633.8 | 65.83711
66214470941633.6 | 66.21447
66584246848506.9 | 66.58425
66960686151616.4 | 66.96069
67328164596860.2 | 67.32816
67694461784080.4 | 67.69446
68056369270368.0 | 68.05637
68428045452036.7 | 68.42805
68795888407036.1 | 68.79589
69163707831381.2 | 69.16371
69529509211601.8 | 69.52951
69893746968409.9 | 69.89375
70255454087579.3 | 70.25545
70610004933525.8 | 70.61
70965054568839.5 | 70.96505
71327060364229.7 | 71.32706
71686299930454.5 | 71.6863
72039797310250.0 | 72.0398
72395201091856.4 | 72.3952
72746626468932.3 | 72.74663
73094626084040.8 | 73.09463
73443831467996 | 73.44383
73797406058095.2 | 73.79741
74149823510083.8 | 74.14982
74498433724368.6 | 74.49843
74840556159543.4 | 74.84056
75186836979666.1 | 75.18684
75535046008292.1 | 75.53505
75875068723012.3 | 75.87507
76214110561148.8 | 76.21411
76558398511033.3 | 76.5584
76894576074468.9 | 76.89458
77230194945401.3 | 77.23019
77564615949223.7 | 77.56462
77896267095303.2 | 77.89627
78236294451990.9 | 78.23629
78568076323022.8 | 78.56808