## Primeros Cálculos
F (J/cm^2) | Ep (uJ) | L (um) | L (nm) | D (um) | D2 (um^2) | Spot Size (m)
2 | 0.7853982 | 0.06060606 | 60.60606 | 1.764706 | 3.114187 | 5e-06
3 | 1.178097 | 0.1111111 | 111.1111 | 2.773109 | 7.690135 | [8 empty] | Fth (J / cm^2)
3.5 | 1.374447 | 0.1212121 | 121.2121 | 3.02521 | 9.151896 | [8 empty] | 1.688334
4 | 1.570796 | 0.1414141 | 141.4141 | 3.277311 | 10.74077
4.5 | 1.767146 | 0.1515152 | 151.5152 | 3.5023 | 12.26610529
5 | 1.963495 | 0.1717172 | 171.7172 | 3.781513 | 13.75073
6 | 2.356194 | 0.1919192 | 191.9192 | 3.781513 | 14.29984
7 | 2.748894 | 0.2121212 | 212.1212 | 4.285714 | 17.47249
8 | 3.141593 | 0.2222222 | 222.2222 | 4.285714 | 18.36735
9 | 3.534292 | 0.2424242 | 242.4242 | 4.285714 | 22.02811
10 | 3.926991 | 0.2525253 | 252.5253 | 4.789916 | 22.94329
11.25 | 4.417865 | 0.2626263 | 262.6263 | 5.042017 | 25.42193
12.5 | 4.908739 | 0.2828283 | 282.8283 | 5.042017 | 27.23564
15 | 5.890486 | 0.3030303 | 303.0303 | 5.276382 | 27.84021
20 | 7.853982 | 0.3333333 | 333.3333 | 5.577889 | 31.11285
25 | 9.817477 | 0.3636364 | 363.6364 | 5.879397 | 34.56731 | [8 empty] | Eth (uJ)
35 | 13.74447 | 0.4040404 | 404.0404 | 6.180905 | 38.20358 | [8 empty] | 0.6630071
a | b | b/a | exp(b/a)
0.1204519997 | 0.0248181689 | 0.206042 | 1.228805 |  |  |  | pen_depth | ball_length | alpha -1 (um) | Fth
[7 empty] | 0.02 | 0.1 | 0.1204519997 | 1.228805
0.12
[11 empty] | a | b | b/a
[11 empty] | 12.74391 | 5.23736 | 0.4109696
w0
[11 empty] | 2.523886 | 5.047772

## Nuevos Diámetros
| w0 = 12.4 um | w0 = 5 um
| 2x(x-x0) | 2(x-x0)
F (J/cm^2)
1 | 65 | 10.9561
2.125 | 124 | 20.4304
3.25 | 156.25 | 26.22
4.375 | 179.656 | 29.39
5.5 |  | 32.75
6.625 |  | 34.497
7.75 |  | 36.289
8.875 |  | 38.126
10 |  | 40.0094 | 12.51183
5.873159

## Prueba Paper
E (uJ) | Eth | Fth (J/cm^2) | w0 (um) | 2*w0**2 (um^2) | y (um**2) | F
10 | 2.705087 | 1.12 | 12.4 | 307.52 | 402.0673 | 4.140347
11 |  |  |  |  | 431.3771 | 4.554382
12 |  |  |  |  | 458.1348 | 4.968417
13 |  |  |  |  | 482.7496 | 5.382451
14 |  |  |  |  | 505.5393 | 5.796486
15 |  |  |  |  | 526.7559 | 6.210521
16 |  |  |  |  | 546.6028 | 6.624555
17 |  |  |  |  | 565.2461 | 7.03859
18 |  |  |  |  | 582.8235 | 7.452625
19 |  |  |  |  | 599.4502 | 7.86666
20 |  |  |  |  | 615.2239 | 8.280694
21 |  |  |  |  | 630.2279 | 8.694729
22 |  |  |  |  | 644.5337 | 9.108764
23 |  |  |  |  | 658.2035 | 9.522798
24 |  |  |  |  | 671.2915 | 9.936833
25 |  |  |  |  | 683.845 | 10.35087
26 |  |  |  |  | 695.9062 | 10.7649
27 |  |  |  |  | 707.5121 | 11.17894
28 |  |  |  |  | 718.6959 | 11.59297
29 |  |  |  |  | 729.4872 | 12.00701
30 |  |  |  |  | 739.9126 | 12.42104