## Valores
Fluence | Depth (um) | Diameter (um) | Diameter^2 (um^2)
1 | 0.1505017 | 3.522013 | 12.40457
2 | 0.2307692 | 4.628931 | 21.427
3 | 0.2809365 | 5.132075 | 26.3382
4 | 0.3210702 | 5.433962 | 29.52795
5 | 0.3411371 | 5.735849 | 32.89996
6 | 0.361204 | 5.937107 | 35.24924
7 | 0.3812709 | 6.037736 | 36.45425
8 | 0.4013378 | 6.238994 | 38.92504
9 | 0.4113712 | 6.339623 | 40.19082
10 | 0.4214047 | 6.440252 | 41.47684
11 | 0.4414716 | 6.540881 | 42.78312
12 | 0.451505 | 6.641509 | 44.10965
13 | 0.4615385 | 6.641509 | 44.10965
14 | 0.4615385 | 6.742138 | 45.45643
15 | 0.4715719 | 6.842767 | 46.82346
16 | 0.4816054 | 6.842767 | 46.82346
17 | 0.4916388 | 6.943396 | 48.21075
18 | 0.4916388 | 6.943396 | 48.21075
19 | 0.5016722 | 7.044025 | 49.61829
20 | 0.5117057 | 7.044025 | 49.61829 | FTh (J/(cm**2)
21 | 0.5117057 | 7.144654 | 51.04608 | 0.3705249
22 | 0.5217391 | 7.144654 | 51.04608
23 | 0.5217391 | 7.245283 | 52.49413
24 | 0.5317726 | 7.245283 | 52.49413
25 | 0.5317726 | 7.245283 | 52.49413
26 | 0.541806 | 7.345912 | 53.96242
27 | 0.541806 | 7.345912 | 53.96242
28 | 0.5518395 | 7.345912 | 53.96242
29 | 0.5518395 | 7.446541 | 55.45097
30 | 0.5618729 | 7.446541 | 55.45097
31 | 0.5618729 | 7.446541 | 55.45097
32 | 0.5618729 | 7.446541 | 55.45097
33 | 0.5719064 | 7.54717 | 56.95977
34 | 0.5719064 | 7.54717 | 56.95977
35 | 0.5719064 | 7.54717 | 56.95977
36 | 0.5819398 | 7.54717 | 56.95977
37 | 0.5819398 | 7.647799 | 58.48883
38 | 0.5819398 | 7.647799 | 58.48883
39 | 0.5919732 | 7.647799 | 58.48883
40 | 0.5919732 | 7.647799 | 58.48883

## Depths
Depths | Columna1
150501672240.8 | 0.1505017
230769230769.2 | 0.2307692
280936454849.5 | 0.2809365
321070234113.7 | 0.3210702
341137123745.8 | 0.3411371
361204013377.9 | 0.361204
381270903010.0 | 0.3812709
401337792642.1 | 0.4013378
411371237458.2 | 0.4113712
421404682274.2 | 0.4214047
441471571906.4 | 0.4414716
451505016722.4 | 0.451505
461538461538.5 | 0.4615385
461538461538.5 | 0.4615385
471571906354.5 | 0.4715719
481605351170.6 | 0.4816054
491638795986.6 | 0.4916388
491638795986.6 | 0.4916388
501672240802.7 | 0.5016722
511705685618.7 | 0.5117057
511705685618.7 | 0.5117057
521739130434.8 | 0.5217391
521739130434.8 | 0.5217391
531772575250.8 | 0.5317726
531772575250.8 | 0.5317726
541806020066.9 | 0.541806
541806020066.9 | 0.541806
551839464882.9 | 0.5518395
551839464882.9 | 0.5518395
561872909699.0 | 0.5618729
561872909699.0 | 0.5618729
561872909699.0 | 0.5618729
571906354515.1 | 0.5719064
571906354515.1 | 0.5719064
571906354515.1 | 0.5719064
581939799331.1 | 0.5819398
581939799331.1 | 0.5819398
581939799331.1 | 0.5819398
591973244147.2 | 0.5919732
591973244147.2 | 0.5919732

## Diameter
Column1 | Column2
3522012578616.4 | 3.522013
4628930817610.1 | 4.628931
5132075471698.1 | 5.132075
5433962264150.9 | 5.433962
5735849056603.8 | 5.735849
5937106918239.0 | 5.937107
6037735849056.6 | 6.037736
6238993710691.8 | 6.238994
6339622641509.4 | 6.339623
6440251572327.0 | 6.440252
6540880503144.7 | 6.540881
6641509433962.3 | 6.641509
6641509433962.3 | 6.641509
6742138364779.9 | 6.742138
6842767295597.5 | 6.842767
6842767295597.5 | 6.842767
6943396226415.1 | 6.943396
6943396226415.1 | 6.943396
7044025157232.7 | 7.044025
7044025157232.7 | 7.044025
7144654088050.3 | 7.144654
7144654088050.3 | 7.144654
7245283018867.9 | 7.245283
7245283018867.9 | 7.245283
7245283018867.9 | 7.245283
7345911949685.5 | 7.345912
7345911949685.5 | 7.345912
7345911949685.5 | 7.345912
7446540880503.1 | 7.446541
7446540880503.1 | 7.446541
7446540880503.1 | 7.446541
7446540880503.1 | 7.446541
7547169811320.8 | 7.54717
7547169811320.8 | 7.54717
7547169811320.8 | 7.54717
7547169811320.8 | 7.54717
7647798742138.4 | 7.647799
7647798742138.4 | 7.647799
7647798742138.4 | 7.647799
7647798742138.4 | 7.647799